## Sheet1
Temperature | Pressure | Reaction time | Catalyst dose | The initial Ph | TOC | IP
220 | 1.1 | 60 | 5 | 4 | 22.7 | 71.6
250 | 1.1 | 60 | 5 | 4 | 61.3 | 98.5
220 | 1.6 | 60 | 5 | 4 | 29 | 77.7
250 | 1.6 | 60 | 5 | 4 | 63.8 | 98.5
220 | 1.1 | 120 | 5 | 4 | 54.1 | 90.1
250 | 1.1 | 120 | 5 | 4 | 68.2 | 98.9
220 | 1.6 | 120 | 5 | 4 | 37.8 | 88
250 | 1.6 | 120 | 5 | 4 | 68 | 98.9
220 | 1.1 | 60 | 10 | 4 | 28.6 | 75.4
250 | 1.1 | 60 | 10 | 4 | 63.1 | 98.5
220 | 1.6 | 60 | 10 | 4 | 27.5 | 75.8
250 | 1.6 | 60 | 10 | 4 | 66.9 | 98.7
220 | 1.1 | 120 | 10 | 4 | 44.2 | 89.9
250 | 1.1 | 120 | 10 | 4 | 71.6 | 99.2
220 | 1.6 | 120 | 10 | 4 | 60.7 | 90.9
250 | 1.6 | 120 | 10 | 4 | 74.2 | 99.1
220 | 1.1 | 60 | 5 | 8 | 21.9 | 69.5
250 | 1.1 | 60 | 5 | 8 | 63.8 | 98.5
220 | 1.6 | 60 | 5 | 8 | 29.4 | 67.2
250 | 1.6 | 60 | 5 | 8 | 66 | 98.1
220 | 1.1 | 120 | 5 | 8 | 44.9 | 87.7
250 | 1.1 | 120 | 5 | 8 | 68.7 | 98.2
220 | 1.6 | 120 | 5 | 8 | 48.6 | 87.5
250 | 1.6 | 120 | 5 | 8 | 69.3 | 98.8
220 | 1.1 | 60 | 10 | 8 | 36.5 | 71.7
250 | 1.1 | 60 | 10 | 8 | 64.7 | 98.8
220 | 1.6 | 60 | 10 | 8 | 37.4 | 75.8
250 | 1.6 | 60 | 10 | 8 | 61.6 | 98.4
220 | 1.1 | 120 | 10 | 8 | 48.9 | 90.8
250 | 1.1 | 120 | 10 | 8 | 67 | 98.7
220 | 1.6 | 120 | 10 | 8 | 55.5 | 89.2
250 | 1.6 | 120 | 10 | 8 | 73 | 99.5
199.32 | 1.35 | 90 | 7.5 | 6 | 17 | 52.2
270.68 | 1.35 | 90 | 7.5 | 6 | 74.2 | 99.2
235 | 0.76 | 90 | 7.5 | 6 | 61.2 | 98.5
235 | 1.94 | 90 | 7.5 | 6 | 62.3 | 95.6
235 | 1.35 | 18.65 | 7.5 | 6 | 30.4 | 84.2
235 | 1.35 | 161.35 | 7.5 | 6 | 67.1 | 98.6
235 | 1.35 | 90 | 1.55 | 6 | 58.6 | 99.1
235 | 1.35 | 90 | 13.45 | 6 | 55.5 | 98
235 | 1.35 | 90 | 7.5 | 1.24 | 66.6 | 99.6
235 | 1.35 | 90 | 7.5 | 10.76 | 54.9 | 96.9
235 | 1.35 | 90 | 7.5 | 6 | 43.8 | 97.4
260 | 1.5 | 0 | 2.5 | 5.7 | 60.6 | 97.35
260 | 1.5 | 30 | 2.5 | 5.7 | 62.85 | 98.59
260 | 1.5 | 60 | 2.5 | 5.7 | 70.63 | 98.6
260 | 1.5 | 90 | 2.5 | 5.7 | 71.64 | 99.54